## SentryGlas
Temperature (°C) | 1 sec | 3 sec | 5 sec | 10 sec | 30 sec | 1 min | 5 min | 10 min | 30 min | 1 hour | 6 hours | 12 hours | 1 day | 2 days | 5 days | 1 week | 3 weeks | 1 month | 1 year | 10 years | 50 years
-20 | 838 | 835 | 835 | 832 | 832 | 829 | 821 | 818 | 815 | 809 | 806 | 804 | 801 | 798 | 795 | 795 | 792 | 786 | 772 | 749 | 720
0 | 749 | 743 | 740 | 737 | 732 | 726 | 717 | 714 | 708 | 703 | 680 | 668 | 665 | 654 | 648 | 645 | 639 | 636 | 605 | 579 | 559
10 | 693 | 681 | 678 | 664 | 661 | 651 | 638 | 618 | 629 | 597 | 574 | 560 | 553 | 543 | 516 | 519 | 498 | 499 | 467 | 448 | 421
20 | 629 | 612 | 606 | 594 | 602 | 567 | 549 | 525 | 511 | 493 | 458 | 438 | 428 | 406 | 380 | 368 | 336 | 330 | 282 | 256 | 223
25 | 511 | 485 | 474 | 456 | 433 | 413 | 340 | 334 | 308 | 294 | 263 | 250 | 234 | 206 | 177 | 160 | 131 | 123 | 93.3 | 70.6 | 52.6
30 | 443 | 413 | 405 | 381 | 349 | 324 | 243 | 220 | 194 | 178 | 162 | 153 | 146 | 105 | 72 | 66 | 38 | 35 | 20.3 | 15 | 11.9
35 | 338 | 302 | 287 | 266 | 230 | 209 | 158 | 141 | 122 | 103 | 78.2 | 68.4 | 60.1 | 48.9 | 36.7 | 33.8 | 24.6 | 22.1 | 14.7 | 12.2 | 9.03
40 | 229 | 187 | 167 | 143 | 109 | 91.6 | 57 | 46.9 | 34 | 27.8 | 17.1 | 15 | 13.5 | 12.3 | 11 | 10.9 | 10 | 9.9 | 9.3 | 8.84 | 6.86
50 | 108.6 | 78 | 66.3 | 166.5 | 40 | 33.8 | 21.7 | 18.57 | 14.6 | 12.6 | 9.72 | 8.94 | 8.4 | 8.01 | 7.2 | 7.26 | 6.5 | 6.5 | 6.3 | 6 | 5.46
60 | 35.4 | 24.5 | 20.67 | 51.84 | 12.8 | 10.9 | 7.6 | 6.75 | 5.5 | 5.1 | 4.26 | 4.05 | 3.8 | 3.78 | 3.6 | 3.54 | 3.3 | 3.3 | 3 | 2.9 | 2.22
70 | 11.31 | 8.8 | 8.13 | 22.05 | 6.3 | 5.64 | 4.2 | 3.45 | 2.9 | 2.5 | 1.95 | 1.89 | 1.8 | 1.74 | 1.6 | 1.62 | 1.5 | 1.5 | 1.4 | 1.3 | 1.05
80 | 4.65 | 4 | 3.66 | 9.99 | 2.9 | 2.5 | 1.7 | 1.35 | 1.1 | 1 | 0.9 | 0.9 | 0.8 | 0.87 | 0.7 | 0.75 | 0.6 | 0.8 | 0.6 | 0.5 | 0.48

## SentryGlas Xtra
Temperature (°C) | 1 sec | 3 sec | 5 sec | 10 sec | 30 sec | 1 min | 5 min | 10 min | 30 min | 1 hour | 6 hours | 12 hours | 1 day | 2 days | 5 days | 1 week | 3 weeks | 1 month | 1 year | 10 years | 50 years
-20 | 725 | 719 | 719 | 716 | 710 | 705 | 699 | 670 | 672 | 669 | 654 | 631 | 619 | 568 | 554 | 551 | 544 | 522 | 471 | 411 | 388
0 | 601 | 589 | 580 | 571 | 551 | 539 | 512 | 500 | 474 | 426 | 367 | 317 | 299 | 282 | 252 | 248 | 222 | 209 | 162 | 127 | 115
10 | 536 | 530 | 527 | 521 | 509 | 503 | 477 | 423 | 373 | 355 | 271 | 252 | 199 | 170 | 138 | 126 | 109 | 101 | 66.9 | 48.8 | 39.1
20 | 480 | 459 | 426 | 400 | 389 | 370 | 355 | 340 | 296 | 237 | 163 | 148 | 118 | 109 | 87.3 | 79.6 | 62.8 | 54.4 | 32.9 | 19.8 | 14.9
25 | 417 | 403 | 373 | 346 | 340 | 289 | 238 | 187 | 136 | 110 | 79.9 | 62.2 | 55.1 | 53 | 45.6 | 42 | 32.9 | 31.4 | 16.6 | 9.8 | 7.22
30 | 314 | 299 | 283 | 270 | 250 | 237 | 163 | 148 | 113 | 77 | 48 | 31.4 | 26.6 | 24.7 | 21.1 | 18.3 | 16.4 | 15.3 | 9.09 | 5.86 | 4.47
35 | 233 | 208 | 194 | 182 | 163 | 133 | 85.8 | 65.1 | 40 | 29.6 | 13.6 | 11.8 | 9.8 | 9.56 | 8.17 | 7.79 | 6.87 | 6.35 | 4.47 | 3.11 | 2.58
40 | 149 | 137 | 120 | 105 | 98 | 79.9 | 44.4 | 35.5 | 20.7 | 15.4 | 7.81 | 5.89 | 5.51 | 5.45 | 4.65 | 4.11 | 3.52 | 3.28 | 2.07 | 1.39 | 1.1
50 | 65.4 | 37.6 | 25 | 17.7 | 14.5 | 11.5 | 8.02 | 7.25 | 5.92 | 5.03 | 3.55 | 3.26 | 3.11 | 2.96 | 2.72 | 2.2 | 1.81 | 1.59 | 1.27 | 0.68 | 0.5
60 | 14.5 | 11.2 | 9.86 | 7.51 | 6.36 | 5.57 | 4.14 | 3.7 | 2.96 | 2.66 | 2.01 | 1.81 | 1.72 | 1.27 | 1.18 | 1.13 | 0.92 | 0.84 | 0.53 | 0.36 | 0.27
70 | 6.51 | 5.12 | 4.23 | 3.85 | 3.11 | 2.66 | 2.01 | 1.92 | 1.33 | 1.18 | 0.83 | 0.77 | 0.71 | 0.06 | 0.49 | 0.41 | 0.36 | 0.32 | 0.21 | 0.15 | 0.12
80 | 0.92 | 0.8 | 0.68 | 0.53 | 0.3 | 0.27 | 0.18 | 0.15 | 0.12 | 0.12 | 0.09 | 0.09 | 0.06 | 0.03 | 0.03 | 0.03 | No Data | No Data | No Data | No Data | No Data

## Trosifol Clear - Ultra Clear
Temperature (°C) | 1 sec | 3 sec | 5 sec | 10 sec | 30 sec | 1 min | 5 min | 10 min | 30 min | 1 hour | 6 hours | 12 hours | 1 day | 2 days | 5 days | 1 week | 3 weeks | 1 month | 1 year | 10 years | 50 years
-20 | 750 | 680 | 650 | 610 | 550 | 500 | 400 | 360 | 290 | 250 | 160 | 130 | 99 | 75 | 49 | 41 | 22 | 19 | 4.3 | 2 | 1.6
0 | 530 | 450 | 410 | 370 | 310 | 280 | 200 | 160 | 120 | 95 | 42 | 30 | 21 | 14 | 8.2 | 6.8 | 4 | 3.5 | 1.8 | 1.4 | 1.3
10 | 260 | 200 | 170 | 140 | 92 | 69 | 31 | 21 | 11 | 7 | 3 | 2.4 | 2.1 | 1.8 | 1.6 | 1.5 | 1.4 | 1.4 | 1.1 | 0.83 | 0.62
20 | 37 | 20 | 14 | 9.4 | 5.1 | 3.7 | 2.2 | 1.9 | 1.6 | 1.5 | 1.3 | 1.2 | 1.2 | 1.1 | 0.98 | 0.94 | 0.8 | 0.77 | 0.42 | 0.19 | No Data
25 | 7.9 | 4.4 | 3.5 | 2.7 | 2.1 | 1.8 | 1.5 | 1.4 | 1.3 | 1.2 | 1 | 0.94 | 0.86 | 0.77 | 0.65 | 0.6 | 0.46 | 0.42 | 0.17 | No Data | No Data
30 | 2.8 | 2.1 | 1.9 | 1.7 | 1.5 | 1.4 | 1.2 | 1.2 | 1 | 0.97 | 0.74 | 0.64 | 0.56 | 0.46 | 0.35 | 0.31 | 0.21 | 0.19 | No Data | No Data | No Data
35 | 1.8 | 1.5 | 1.5 | 1.4 | 1.3 | 1.2 | 1 | 0.95 | 0.81 | 0.72 | 0.47 | 0.38 | 0.31 | 0.24 | 0.17 | 0.15 | No Data | No Data | No Data | No Data | No Data
40 | 1.4 | 1.3 | 1.3 | 1.2 | 1.1 | 1 | 0.82 | 0.73 | 0.58 | 0.49 | 0.27 | 0.21 | 0.16 | No Data | No Data | No Data | No Data | No Data | No Data | No Data | No Data
50 | 1.2 | 1.1 | 1 | 0.92 | 0.78 | 0.69 | 0.48 | 0.39 | 0.27 | 0.2 | No Data | No Data | No Data | No Data | No Data | No Data | No Data | No Data | No Data | No Data | No Data
60 | 0.95 | 0.82 | 0.75 | 0.66 | 0.51 | 0.42 | 0.24 | 0.18 | No Data | No Data | No Data | No Data | No Data | No Data | No Data | No Data | No Data | No Data | No Data | No Data | No Data
70 | 0.78 | 0.63 | 0.56 | 0.47 | 0.34 | 0.26 | 0.14 | No Data | No Data | No Data | No Data | No Data | No Data | No Data | No Data | No Data | No Data | No Data | No Data | No Data | No Data
80 | 0.62 | 0.48 | 0.41 | 0.33 | 0.22 | 0.17 | No Data | No Data | No Data | No Data | No Data | No Data | No Data | No Data | No Data | No Data | No Data | No Data | No Data | No Data | No Data

## Trosifol Extra Stiff
Temperature (°C) | 1 sec | 3 sec | 5 sec | 10 sec | 30 sec | 1 min | 5 min | 10 min | 30 min | 1 hour | 6 hours | 12 hours | 1 day | 2 days | 5 days | 1 week | 3 weeks | 1 month | 1 year | 10 years | 50 years
-20 | 1400 | 1300 | 1200 | 1200 | 1100 | 1000 | 860 | 790 | 660 | 570 | 360 | 300 | 240 | 180 | 110 | 93 | 46 | 38 | 6 | 2.8 | 2.3
0 | 1200 | 1100 | 1100 | 1000 | 930 | 850 | 670 | 580 | 450 | 380 | 210 | 150 | 110 | 71 | 38 | 30 | 13 | 10 | 3.1 | 2.3 | 2
10 | 1100 | 1000 | 970 | 900 | 780 | 700 | 510 | 430 | 310 | 250 | 110 | 70 | 46 | 28 | 14 | 11 | 5.5 | 4.7 | 2.5 | 2.1 | 1.8
20 | 820 | 690 | 630 | 540 | 420 | 350 | 200 | 140 | 77 | 50 | 12 | 7.7 | 5.4 | 4 | 3.1 | 2.9 | 2.5 | 2.4 | 1.9 | 1.6 | 1.4
25 | 560 | 430 | 370 | 310 | 210 | 150 | 59 | 37 | 16 | 9.6 | 3.7 | 3.1 | 2.8 | 2.5 | 2.3 | 2.2 | 2 | 2 | 1.7 | 1.3 | 0.96
30 | 210 | 130 | 96 | 63 | 29 | 17 | 5.8 | 4.2 | 3 | 2.7 | 2.2 | 2.1 | 2 | 1.9 | 1.8 | 1.7 | 1.6 | 1.5 | 1.1 | 0.62 | 0.35
35 | 39 | 17 | 11 | 7.2 | 4.1 | 3.3 | 2.5 | 2.3 | 2.1 | 2 | 1.8 | 1.7 | 1.6 | 1.5 | 1.3 | 1.3 | 1 | 1 | 0.49 | No Data | No Data
40 | 6.1 | 3.7 | 3.2 | 2.8 | 2.4 | 2.3 | 2 | 1.9 | 1.8 | 1.7 | 1.4 | 1.3 | 1.1 | 1 | 0.81 | 0.75 | 0.54 | 0.49 | No Data | No Data | No Data
50 | 2.3 | 2.1 | 2 | 1.9 | 1.8 | 1.7 | 1.5 | 1.3 | 1.1 | 1 | 0.63 | 0.5 | 0.4 | 0.29 | No Data | No Data | No Data | No Data | No Data | No Data | No Data
60 | 1.9 | 1.8 | 1.7 | 1.6 | 1.4 | 1.3 | 0.96 | 0.82 | 0.6 | 0.48 | No Data | No Data | No Data | No Data | No Data | No Data | No Data | No Data | No Data | No Data | No Data
70 | 1.6 | 1.4 | 1.3 | 1.2 | 0.97 | 0.83 | 0.52 | 0.4 | No Data | No Data | No Data | No Data | No Data | No Data | No Data | No Data | No Data | No Data | No Data | No Data | No Data
80 | 1.3 | 1.1 | 1 | 0.8 | 0.6 | 0.48 | No Data | No Data | No Data | No Data | No Data | No Data | No Data | No Data | No Data | No Data | No Data | No Data | No Data | No Data | No Data

## Trosifol SC Monolayer
Temperature (°C) | 1 sec | 3 sec | 5 sec | 10 sec | 30 sec | 1 min | 5 min | 10 min | 30 min | 1 hour | 6 hours | 12 hours | 1 day | 2 days | 5 days | 1 week | 3 weeks | 1 month | 1 year | 10 years | 50 years
-20 | 610 | 520 | 490 | 430 | 350 | 310 | 210 | 170 | 120 | 93 | 43 | 29 | 20 | 15 | 9.4 | 8.1 | 5.2 | 4.9 | 2 | 1.4 | 1.2
0 | 140 | 95 | 77 | 58 | 35 | 23 | 11 | 7.7 | 4.9 | 3.6 | 2.1 | 1.8 | 1.6 | 1.5 | 1.4 | 1.3 | 1.2 | 1.2 | 0.91 | 0.63 | 0.42
10 | 15 | 9.1 | 7.4 | 5.6 | 3.4 | 2.7 | 1.8 | 1.6 | 1.4 | 1.3 | 1.2 | 1.1 | 1 | 0.94 | 0.83 | 0.79 | 0.66 | 0.62 | 0.32 | 0.13 | No Data
20 | 2.6 | 2 | 1.8 | 1.6 | 1.4 | 1.3 | 1.2 | 1.1 | 0.98 | 0.9 | 0.67 | 0.59 | 0.5 | 0.42 | 0.32 | 0.28 | 0.19 | 0.17 | No Data | No Data | No Data
25 | 1.7 | 1.5 | 1.4 | 1.3 | 1.2 | 1.1 | 0.97 | 0.9 | 0.76 | 0.68 | 0.44 | 0.37 | 0.3 | 0.23 | 0.16 | 0.14 | 0.08 | 0.072 | No Data | No Data | No Data
30 | 1.4 | 1.3 | 1.2 | 1.2 | 1 | 0.97 | 0.78 | 0.7 | 0.56 | 0.47 | 0.27 | 0.21 | 0.16 | 0.11 | 0.075 | No Data | No Data | No Data | No Data | No Data | No Data
35 | 1.2 | 1.1 | 1.1 | 1 | 0.89 | 0.81 | 0.61 | 0.52 | 0.39 | 0.31 | 0.15 | 0.11 | 0.081 | No Data | No Data | No Data | No Data | No Data | No Data | No Data | No Data
40 | 1.1 | 1 | 0.96 | 0.88 | 0.75 | 0.66 | 0.46 | 0.38 | 0.26 | 0.2 | 0.086 | No Data | No Data | No Data | No Data | No Data | No Data | No Data | No Data | No Data | No Data
50 | 0.94 | 0.8 | 0.74 | 0.66 | 0.52 | 0.43 | 0.26 | 0.2 | 0.12 | 0.086 | No Data | No Data | No Data | No Data | No Data | No Data | No Data | No Data | No Data | No Data | No Data
60 | 0.78 | 0.64 | 0.58 | 0.49 | 0.36 | 0.29 | 0.15 | 0.11 | No Data | No Data | No Data | No Data | No Data | No Data | No Data | No Data | No Data | No Data | No Data | No Data | No Data
70 | 0.61 | 0.47 | 0.41 | 0.33 | 0.23 | 0.17 | 0.08 | No Data | No Data | No Data | No Data | No Data | No Data | No Data | No Data | No Data | No Data | No Data | No Data | No Data | No Data
80 | 0.46 | 0.34 | 0.29 | No Data | 0.14 | 0.099 | No Data | No Data | No Data | No Data | No Data | No Data | No Data | No Data | No Data | No Data | No Data | No Data | No Data | No Data | No Data